## Sheet1
项目编号：
中心波长
入射角度
|  | 材料参数 | TOOLING | Ta2O5 | 1.05
|  |  |  | SiO2 | 0.98
Physical
Layer | Material | Thickness (nm)
Substrate | SiO2 |  | 镀膜输入厚度
1 | Ta2O5 | 190.55 | 200.0775
2 | SiO2 | 278.1 | 272.538
3 | Ta2O5 | 190.55 | 200.0775
4 | SiO2 | 278.1 | 272.538
5 | Ta2O5 | 190.55 | 200.0775
6 | SiO2 | 278.1 | 272.538
7 | Ta2O5 | 190.55 | 200.0775
8 | SiO2 | 278.1 | 272.538
9 | Ta2O5 | 190.55 | 200.0775
10 | SiO2 | 278.1 | 272.538
11 | Ta2O5 | 190.55 | 200.0775
12 | SiO2 | 278.1 | 272.538
13 | Ta2O5 | 190.55 | 200.0775
14 | SiO2 | 278.1 | 272.538
15 | Ta2O5 | 190.55 | 200.0775
16 | SiO2 | 278.1 | 272.538
17 | Ta2O5 | 190.55 | 200.0775
18 | SiO2 | 278.1 | 272.538
19 | Ta2O5 | 190.55 | 200.0775
20 | SiO2 | 278.1 | 272.538